## Sheet1
文物采样点 | 二氧化硅(SiO2) | 氧化钠(Na2O) | 氧化钾(K2O) | 氧化钙(CaO) | 氧化镁(MgO) | 氧化铝(Al2O3) | 氧化铁(Fe2O3) | 氧化铜(CuO) | 氧化铅(PbO) | 氧化钡(BaO) | 五氧化二磷(P2O5) | 氧化锶(SrO) | 氧化锡(SnO2) | 二氧化硫(SO2) | 总含量
02 | (75.62, 83.58) | (0.0, 0.0) | (1.63, 1.81) | (1.09, 1.2) | (1.1, 1.22) | (8.17, 9.03) | (2.23, 2.46) | (0.16, 0.17) | (22.97, 25.39) | (0.0, 0.0) | (0.67, 0.75) | (0.12, 0.13) | (0.0, 0.0) | (0.0, 0.0) | (95.94, 106.04)
08 | (41.98, 46.4) | (0.0, 0.0) | (0.0, 0.0) | (0.69, 0.76) | (0.0, 0.0) | (1.91, 2.11) | (0.0, 0.0) | (6.22, 6.88) | (13.89, 15.35) | (22.62, 25.0) | (0.68, 0.75) | (0.23, 0.25) | (0.0, 0.0) | (0.29, 0.32) | (95.87, 105.97)
08严重风化点 | (9.61, 10.62) | (0.0, 0.0) | (0.0, 0.0) | (1.48, 1.64) | (0.0, 0.0) | (1.58, 1.75) | (0.0, 0.0) | (1.88, 2.07) | (15.72, 17.37) | (22.18, 24.51) | (1.43, 1.58) | (0.32, 0.36) | (0.0, 0.0) | (1.66, 1.84) | (94.36, 104.29)
11 | (70.01, 77.38) | (0.0, 0.0) | (0.33, 0.36) | (1.63, 1.81) | (0.66, 0.73) | (3.83, 4.24) | (0.0, 0.0) | (2.95, 3.26) | (12.3, 13.59) | (10.58, 11.7) | (1.77, 1.96) | (0.23, 0.25) | (0.0, 0.0) | (0.0, 0.0) | (91.62, 101.26)
19 | (61.78, 68.28) | (0.0, 0.0) | (0.0, 0.0) | (1.36, 1.51) | (0.55, 0.61) | (5.09, 5.62) | (1.59, 1.76) | (2.1, 2.32) | (20.74, 22.92) | (3.87, 4.28) | (1.67, 1.84) | (0.12, 0.13) | (0.0, 0.0) | (0.0, 0.0) | (94.86, 104.84)
26 | (41.25, 45.59) | (0.0, 0.0) | (0.0, 0.0) | (0.67, 0.74) | (0.0, 0.0) | (1.0, 1.1) | (0.0, 0.0) | (6.32, 6.98) | (14.3, 15.81) | (23.36, 25.82) | (0.59, 0.65) | (0.27, 0.3) | (0.0, 0.0) | (0.22, 0.24) | (95.87, 105.97)
26严重风化点 | (7.75, 8.57) | (0.0, 0.0) | (0.62, 0.69) | (1.4, 1.55) | (0.0, 0.0) | (1.68, 1.86) | (0.0, 0.0) | (2.15, 2.38) | (14.49, 16.02) | (25.68, 28.38) | (1.14, 1.26) | (0.38, 0.42) | (0.0, 0.0) | (1.76, 1.95) | (95.94, 106.04)
34 | (74.58, 82.43) | (0.0, 0.0) | (0.39, 0.43) | (0.36, 0.4) | (0.0, 0.0) | (2.31, 2.55) | (0.56, 0.62) | (0.9, 1.0) | (22.55, 24.92) | (7.24, 8.01) | (0.06, 0.07) | (0.13, 0.15) | (0.0, 0.0) | (0.0, 0.0) | (93.67, 103.52)
36 | (82.48, 91.16) | (16.42, 18.15) | (0.22, 0.24) | (0.17, 0.19) | (0.0, 0.0) | (2.28, 2.52) | (0.38, 0.42) | (0.41, 0.45) | (20.16, 22.28) | (7.84, 8.67) | (0.01, 0.01) | (0.13, 0.15) | (0.0, 0.0) | (0.0, 0.0) | (93.77, 103.64)
38 | (68.64, 75.86) | (10.21, 11.28) | (0.0, 0.0) | (0.32, 0.35) | (0.0, 0.0) | (3.66, 4.05) | (0.35, 0.38) | (0.44, 0.48) | (23.88, 26.4) | (7.09, 7.84) | (0.09, 0.1) | (0.25, 0.28) | (0.0, 0.0) | (0.0, 0.0) | (94.67, 104.64)
39 | (54.71, 60.47) | (0.0, 0.0) | (0.0, 0.0) | (0.52, 0.57) | (0.0, 0.0) | (0.71, 0.79) | (0.0, 0.0) | (0.53, 0.58) | (29.56, 32.67) | (5.23, 5.78) | (0.22, 0.24) | (0.37, 0.41) | (0.0, 0.0) | (0.0, 0.0) | (94.86, 104.84)
40 | (34.83, 38.5) | (0.0, 0.0) | (0.0, 0.0) | (0.87, 0.96) | (0.0, 0.0) | (0.64, 0.71) | (0.23, 0.25) | (0.0, 0.0) | (34.01, 37.59) | (4.85, 5.36) | (0.33, 0.37) | (0.41, 0.46) | (0.0, 0.0) | (0.0, 0.0) | (94.67, 104.64)
41 | (38.48, 42.53) | (0.0, 0.0) | (0.68, 0.76) | (2.31, 2.55) | (2.56, 2.82) | (4.75, 5.25) | (2.14, 2.37) | (0.11, 0.13) | (21.37, 23.62) | (7.07, 7.81) | (1.41, 1.56) | (0.29, 0.32) | (0.0, 0.0) | (0.0, 0.0) | (90.01, 99.48)
43部位1 | (25.87, 28.59) | (0.0, 0.0) | (0.0, 0.0) | (2.44, 2.7) | (0.83, 0.92) | (3.21, 3.54) | (0.91, 1.01) | (3.2, 3.53) | (28.99, 32.04) | (5.28, 5.84) | (0.0, 0.0) | (0.39, 0.43) | (0.0, 0.0) | (0.0, 0.0) | (90.94, 100.51)
43部位2 | (45.23, 49.99) | (0.0, 0.0) | (0.0, 0.0) | (2.98, 3.29) | (0.89, 0.98) | (4.86, 5.37) | (1.66, 1.84) | (0.9, 1.0) | (21.68, 23.96) | (2.36, 2.61) | (2.42, 2.68) | (0.29, 0.32) | (0.0, 0.0) | (0.0, 0.0) | (92.85, 102.62)
48 | (111.16, 122.86) | (5.92, 6.54) | (0.5, 0.55) | (1.31, 1.45) | (1.44, 1.59) | (19.46, 21.5) | (1.23, 1.36) | (0.0, 0.0) | (7.61, 8.41) | (5.29, 5.85) | (0.21, 0.23) | (0.15, 0.17) | (0.85, 0.93) | (0.0, 0.0) | (95.25, 105.28)
49 | (60.01, 66.32) | (0.0, 0.0) | (0.0, 0.0) | (2.13, 2.36) | (1.38, 1.52) | (7.67, 8.48) | (3.28, 3.62) | (0.42, 0.46) | (16.56, 18.3) | (4.42, 4.88) | (2.1, 2.32) | (0.28, 0.31) | (0.0, 0.0) | (0.0, 0.0) | (91.73, 101.38)
50 | (37.48, 41.42) | (0.0, 0.0) | (0.0, 0.0) | (1.48, 1.64) | (0.44, 0.49) | (2.67, 2.95) | (0.39, 0.44) | (0.68, 0.75) | (21.31, 23.56) | (10.28, 11.37) | (1.2, 1.32) | (0.4, 0.44) | (0.0, 0.0) | (0.0, 0.0) | (86.61, 95.72)
51部位1 | (51.3, 56.7) | (0.0, 0.0) | (0.0, 0.0) | (1.67, 1.84) | (1.11, 1.23) | (7.48, 8.27) | (1.42, 1.57) | (0.82, 0.9) | (19.49, 21.54) | (6.47, 7.16) | (1.53, 1.69) | (0.24, 0.26) | (0.3, 0.34) | (0.0, 0.0) | (91.56, 101.2)
51部位2 | (44.5, 49.19) | (0.0, 0.0) | (0.0, 0.0) | (2.39, 2.64) | (1.36, 1.5) | (3.58, 3.95) | (0.5, 0.56) | (0.45, 0.5) | (24.87, 27.49) | (0.0, 0.0) | (1.65, 1.83) | (0.0, 0.0) | (0.0, 0.0) | (0.0, 0.0) | (88.08, 97.35)
52 | (53.65, 59.3) | (9.02, 9.97) | (0.0, 0.0) | (1.06, 1.17) | (0.51, 0.57) | (1.65, 1.83) | (0.28, 0.3) | (0.42, 0.46) | (22.97, 25.39) | (6.26, 6.92) | (1.08, 1.19) | (0.27, 0.3) | (0.0, 0.0) | (0.0, 0.0) | (90.36, 99.87)
54 | (46.44, 51.33) | (0.0, 0.0) | (0.5, 0.55) | (1.48, 1.64) | (1.2, 1.32) | (5.92, 6.54) | (0.0, 0.0) | (0.5, 0.55) | (26.86, 29.69) | (5.1, 5.64) | (0.8, 0.89) | (0.54, 0.59) | (0.0, 0.0) | (0.0, 0.0) | (95.73, 105.81)
54严重风化点 | (35.66, 39.42) | (0.0, 0.0) | (0.0, 0.0) | (0.0, 0.0) | (1.04, 1.15) | (5.2, 5.75) | (0.0, 0.0) | (0.8, 0.89) | (28.32, 31.3) | (0.0, 0.0) | (2.67, 2.95) | (0.68, 0.75) | (0.0, 0.0) | (0.0, 0.0) | (93.09, 102.89)
56 | (60.76, 67.15) | (0.0, 0.0) | (0.0, 0.0) | (0.56, 0.62) | (0.0, 0.0) | (2.64, 2.91) | (0.0, 0.0) | (0.47, 0.52) | (19.98, 22.08) | (11.19, 12.37) | (0.48, 0.53) | (0.0, 0.0) | (0.0, 0.0) | (0.0, 0.0) | (88.59, 97.92)
57 | (52.98, 58.56) | (0.0, 0.0) | (0.0, 0.0) | (0.61, 0.67) | (0.0, 0.0) | (3.11, 3.43) | (0.0, 0.0) | (0.69, 0.77) | (21.85, 24.15) | (12.53, 13.85) | (0.0, 0.0) | (0.0, 0.0) | (0.0, 0.0) | (0.0, 0.0) | (88.82, 98.16)
58 | (63.34, 70.01) | (0.0, 0.0) | (0.53, 0.58) | (1.62, 1.8) | (0.74, 0.82) | (5.02, 5.55) | (1.03, 1.14) | (1.87, 2.07) | (19.06, 21.07) | (5.55, 6.13) | (1.7, 1.88) | (0.15, 0.16) | (0.0, 0.0) | (0.0, 0.0) | (94.86, 104.84)