## Sheet1
文物采样点 | 二氧化硅(SiO2) | 氧化钠(Na2O) | 氧化钾(K2O) | 氧化钙(CaO) | 氧化镁(MgO) | 氧化铝(Al2O3) | 氧化铁(Fe2O3) | 氧化铜(CuO) | 氧化铅(PbO) | 氧化钡(BaO) | 五氧化二磷(P2O5) | 氧化锶(SrO) | 氧化锡(SnO2) | 二氧化硫(SO2) | 总含量
07 | (63.67, 70.37) | (0.0, 0.0) | (0.0, 0.0) | (6.23, 6.89) | (0.0, 0.0) | (6.45, 7.13) | (1.18, 1.3) | (4.83, 5.34) | (0.0, 0.0) | (0.0, 0.0) | (2.9, 3.21) | (0.0, 0.0) | (0.0, 0.0) | (0.0, 0.0) | (93.35, 103.18)
09 | (65.31, 72.19) | (0.0, 0.0) | (9.63, 10.64) | (3.61, 3.99) | (0.0, 0.0) | (4.3, 4.75) | (2.22, 2.45) | (2.31, 2.56) | (0.0, 0.0) | (0.0, 0.0) | (1.67, 1.84) | (0.0, 0.0) | (0.0, 0.0) | (0.0, 0.0) | (93.42, 103.25)
10 | (66.51, 73.52) | (0.0, 0.0) | (15.01, 16.59) | (1.22, 1.35) | (0.0, 0.0) | (2.64, 2.92) | (1.8, 1.99) | (1.25, 1.39) | (0.0, 0.0) | (0.0, 0.0) | (0.0, 0.0) | (0.0, 0.0) | (0.0, 0.0) | (0.0, 0.0) | (93.46, 103.29)
12 | (64.81, 71.63) | (0.0, 0.0) | (16.48, 18.21) | (4.19, 4.63) | (0.0, 0.0) | (4.76, 5.26) | (2.01, 2.22) | (2.46, 2.72) | (0.0, 0.0) | (0.0, 0.0) | (0.71, 0.79) | (0.0, 0.0) | (0.0, 0.0) | (0.0, 0.0) | (93.23, 103.05)
22 | (63.48, 70.16) | (0.0, 0.0) | (12.07, 13.34) | (9.67, 10.68) | (3.34, 3.69) | (11.4, 12.61) | (2.42, 2.68) | (0.82, 0.91) | (0.0, 0.0) | (0.0, 0.0) | (1.0, 1.1) | (0.0, 0.0) | (0.0, 0.0) | (0.0, 0.0) | (93.63, 103.49)
27 | (63.73, 70.44) | (0.0, 0.0) | (0.0, 0.0) | (5.47, 6.05) | (2.81, 3.11) | (8.18, 9.04) | (1.38, 1.53) | (2.3, 2.54) | (0.0, 0.0) | (0.0, 0.0) | (1.71, 1.89) | (0.0, 0.0) | (0.0, 0.0) | (0.0, 0.0) | (92.52, 102.26)