## Sheet1
| 二氧化硅(SiO2) | 氧化钠(Na2O) | 氧化钾(K2O) | 氧化钙(CaO) | 氧化镁(MgO) | 氧化铝(Al2O3) | 氧化铁(Fe2O3) | 氧化铜(CuO) | 氧化铅(PbO) | 氧化钡(BaO) | 五氧化二磷(P2O5) | 氧化锶(SrO) | 氧化锡(SnO2) | 二氧化硫(SO2) | 总含量
铅钡组均值风化前后比值 | 2.194045 | 7.784311 | 1.638642 | 0.4898873 | 0.9852843 | 1.500366 | 1.25984 | 0.6291232 | 0.5098781 | 0.7623871 | 0.1988003 | 0.6410646 | 0.679531 | 0.1164806 | 1.011025
高钾组均值风化前后比值 | 0.723518 | inf | 17.17331 | 6.12931 | 5.487288 | 3.430052 | 7.289308 | 1.570438 | inf | inf | 5.008929 | inf | inf | inf | 0.9856273